## Sheet1
BC | PI | gd (g/cc) | w (%) | Curing day | Freez-Thaw cycle | sc (kPa) | sd (kPa) | MR (MPa)
0 | 18.57 | 1.8 | 17.3 | 1 | 0 | 13.8 | 6.9 | 96.55675
1 | 18.22 | 1.79 | 17.6 | 1 | 0 | 13.8 | 13.8 | 122.9802
1.5 | 18.135 | 1.78 | 17.85 | 1 | 0 | 13.8 | 27.6 | 137.2417
2 | 18.05 | 1.77 | 18.1 | 1 | 0 | 27.6 | 13.8 | 157.9787
2.5 | 17.935 | 1.755 | 18.4 | 1 | 0 | 27.6 | 27.6 | 171.9865
3.5 | 17.82 | 1.74 | 18.7 | 1 | 0 | 27.6 | 41.4 | 147.5589
5 | 17.61 | 1.71 | 19.3 | 1 | 0 | 41.4 | 27.6 | 128.2078
0 | 18.57 | 1.8 | 17.3 | 7 | 0 | 41.4 | 41.4 | 154.1333
1 | 18.22 | 1.79 | 17.6 | 7 | 0 | 41.4 | 62 | 204.2279
1.5 | 18.135 | 1.78 | 17.85 | 7 | 0 | 13.8 | 6.9 | 123.2803
2 | 18.05 | 1.77 | 18.1 | 7 | 0 | 13.8 | 13.8 | 140.9027
2.5 | 17.935 | 1.755 | 18.4 | 7 | 0 | 13.8 | 27.6 | 154.3201
3.5 | 17.82 | 1.74 | 18.7 | 7 | 0 | 27.6 | 13.8 | 130.2937
5 | 17.61 | 1.71 | 19.3 | 7 | 0 | 27.6 | 27.6 | 116.4942
0 | 18.57 | 1.8 | 17.3 | 15 | 0 | 27.6 | 41.4 | 141.5317
1 | 18.22 | 1.79 | 17.6 | 15 | 0 | 41.4 | 27.6 | 182.1913
1.5 | 18.135 | 1.78 | 17.85 | 15 | 0 | 41.4 | 41.4 | 198.9152
2 | 18.05 | 1.77 | 18.1 | 15 | 0 | 41.4 | 62 | 235.4397
2.5 | 17.935 | 1.755 | 18.4 | 15 | 0 | 13.8 | 6.9 | 138.1727
3.5 | 17.82 | 1.74 | 18.7 | 15 | 0 | 13.8 | 13.8 | 114.764
5 | 17.61 | 1.71 | 19.3 | 15 | 0 | 13.8 | 27.6 | 103.5025
0 | 18.57 | 1.8 | 17.3 | 30 | 0 | 27.6 | 13.8 | 125.6413
1 | 18.22 | 1.79 | 17.6 | 30 | 0 | 27.6 | 27.6 | 167.1309
1.5 | 18.135 | 1.78 | 17.85 | 30 | 0 | 27.6 | 41.4 | 182.9288
2 | 18.05 | 1.77 | 18.1 | 30 | 0 | 41.4 | 27.6 | 207.7324
2.5 | 17.935 | 1.755 | 18.4 | 30 | 0 | 41.4 | 41.4 | 221.3559
3.5 | 17.82 | 1.74 | 18.7 | 30 | 0 | 41.4 | 62 | 190.9774
5 | 17.61 | 1.71 | 19.3 | 30 | 0 | 13.8 | 6.9 | 92.20296
0 | 18.57 | 1.8 | 17.3 | 30 | 1 | 13.8 | 13.8 | 74.46144
1 | 18.22 | 1.79 | 17.6 | 30 | 1 | 13.8 | 27.6 | 100.8572
1.5 | 18.135 | 1.78 | 17.85 | 30 | 1 | 27.6 | 13.8 | 110.908
2 | 18.05 | 1.77 | 18.1 | 30 | 1 | 27.6 | 27.6 | 130.8841
2.5 | 17.935 | 1.755 | 18.4 | 30 | 1 | 27.6 | 41.4 | 137.8924
3.5 | 17.82 | 1.74 | 18.7 | 30 | 1 | 41.4 | 27.6 | 111.8938
5 | 17.61 | 1.71 | 19.3 | 30 | 1 | 41.4 | 41.4 | 95.82864
0 | 18.57 | 1.8 | 17.3 | 30 | 3 | 41.4 | 62 | 100.5036
1 | 18.22 | 1.79 | 17.6 | 30 | 3 | 13.8 | 6.9 | 72.74421
1.5 | 18.135 | 1.78 | 17.85 | 30 | 3 | 13.8 | 13.8 | 79.61607
2 | 18.05 | 1.77 | 18.1 | 30 | 3 | 13.8 | 27.6 | 95.85951
2.5 | 17.935 | 1.755 | 18.4 | 30 | 3 | 27.6 | 13.8 | 99.53735
3.5 | 17.82 | 1.74 | 18.7 | 30 | 3 | 27.6 | 27.6 | 82.2824
5 | 17.61 | 1.71 | 19.3 | 30 | 3 | 27.6 | 41.4 | 71.17326
0 | 18.57 | 1.8 | 17.3 | 30 | 5 | 41.4 | 27.6 | 69.83351
1 | 18.22 | 1.79 | 17.6 | 30 | 5 | 41.4 | 41.4 | 92.86749
1.5 | 18.135 | 1.78 | 17.85 | 30 | 5 | 41.4 | 62 | 106.2148
2 | 18.05 | 1.77 | 18.1 | 30 | 5 | 13.8 | 6.9 | 68.88629
2.5 | 17.935 | 1.755 | 18.4 | 30 | 5 | 13.8 | 13.8 | 70.14006
3.5 | 17.82 | 1.74 | 18.7 | 30 | 5 | 13.8 | 27.6 | 58.22554
5 | 17.61 | 1.71 | 19.3 | 30 | 5 | 27.6 | 13.8 | 51.52276
0 | 18.57 | 1.8 | 17.3 | 30 | 8 | 27.6 | 27.6 | 55.09121
1 | 18.22 | 1.79 | 17.6 | 30 | 8 | 27.6 | 41.4 | 72.85113
1.5 | 18.135 | 1.78 | 17.85 | 30 | 8 | 41.4 | 27.6 | 80.2174
2 | 18.05 | 1.77 | 18.1 | 30 | 8 | 41.4 | 41.4 | 94.49945
2.5 | 17.935 | 1.755 | 18.4 | 30 | 8 | 41.4 | 62 | 100.0174
3.5 | 17.82 | 1.74 | 18.7 | 30 | 8 | 13.8 | 6.9 | 44.48481
5 | 17.61 | 1.71 | 19.3 | 30 | 8 | 13.8 | 13.8 | 37.97339
0 | 18.57 | 1.8 | 17.3 | 60 | 0 | 13.8 | 27.6 | 119.7693
1 | 18.22 | 1.79 | 17.6 | 60 | 0 | 27.6 | 13.8 | 157.569
1.5 | 18.135 | 1.78 | 17.85 | 60 | 0 | 27.6 | 27.6 | 173.282
2 | 18.05 | 1.77 | 18.1 | 60 | 0 | 27.6 | 41.4 | 200.7106
2.5 | 17.935 | 1.755 | 18.4 | 60 | 0 | 41.4 | 27.6 | 211.0351
3.5 | 17.82 | 1.74 | 18.7 | 60 | 0 | 41.4 | 41.4 | 177.7594
5 | 17.61 | 1.71 | 19.3 | 60 | 0 | 41.4 | 62 | 159.3361
0 | 18.57 | 1.8 | 17.3 | 120 | 0 | 13.8 | 6.9 | 105.7735
1 | 18.22 | 1.79 | 17.6 | 120 | 0 | 13.8 | 13.8 | 137.1284
1.5 | 18.135 | 1.78 | 17.85 | 120 | 0 | 13.8 | 27.6 | 153.0773
2 | 18.05 | 1.77 | 18.1 | 120 | 0 | 27.6 | 13.8 | 176.2573
2.5 | 17.935 | 1.755 | 18.4 | 120 | 0 | 27.6 | 27.6 | 189.6615
3.5 | 17.82 | 1.74 | 18.7 | 120 | 0 | 27.6 | 41.4 | 160.4893
5 | 17.61 | 1.71 | 19.3 | 120 | 0 | 41.4 | 27.6 | 138.8917
1.5 | 18.07388 | 1.774644 | 17.60782 | 30 | 8 | 41.4 | 41.4 | 84.88431
0 | 18.53846 | 1.796696 | 17.05704 | 15 | 0 | 41.4 | 62 | 168.7561
2.5 | 17.9984 | 1.759643 | 18.45298 | 60 | 0 | 13.8 | 6.9 | 147.467
5 | 17.65532 | 1.716639 | 19.47502 | 15 | 0 | 13.8 | 13.8 | 94.49532
1.5 | 18.01362 | 1.777933 | 17.93442 | 30 | 0 | 13.8 | 27.6 | 150.6185
1.5 | 18.16239 | 1.776396 | 17.88062 | 1 | 0 | 27.6 | 13.8 | 144.5543
0 | 18.71151 | 1.805583 | 17.41086 | 30 | 0 | 27.6 | 27.6 | 132.9053
2 | 17.97682 | 1.762647 | 18.20533 | 30 | 8 | 27.6 | 41.4 | 82.10097
1 | 18.2018 | 1.785228 | 17.79788 | 1 | 0 | 41.4 | 27.6 | 172.696
1 | 18.23898 | 1.793128 | 17.41967 | 30 | 1 | 41.4 | 41.4 | 139.4579
1.5 | 18.14695 | 1.775249 | 18.07143 | 30 | 3 | 41.4 | 62 | 130.7934
1 | 18.27844 | 1.796087 | 17.66218 | 1 | 0 | 13.8 | 6.9 | 115.6613
0 | 18.45165 | 1.799305 | 17.15922 | 120 | 0 | 13.8 | 13.8 | 110.0392
2 | 18.16498 | 1.76719 | 17.91104 | 60 | 0 | 13.8 | 27.6 | 161.7275
5 | 17.73205 | 1.706354 | 19.37385 | 15 | 0 | 27.6 | 13.8 | 106.0663
2.5 | 17.89077 | 1.751877 | 18.23233 | 30 | 1 | 27.6 | 27.6 | 128.7471
1 | 18.21545 | 1.793079 | 17.48471 | 60 | 0 | 27.6 | 41.4 | 178.7795
0 | 18.47049 | 1.7955 | 17.32905 | 30 | 0 | 41.4 | 27.6 | 151.5671
5 | 17.47947 | 1.706063 | 19.17344 | 30 | 5 | 41.4 | 41.4 | 67.40489
1.5 | 18.19868 | 1.774369 | 18.09887 | 60 | 0 | 41.4 | 62 | 222.6087
5 | 17.75298 | 1.708577 | 19.06653 | 30 | 3 | 13.8 | 6.9 | 50.14582
2 | 18.09031 | 1.772891 | 18.11547 | 60 | 0 | 13.8 | 13.8 | 149.3569
0 | 18.58587 | 1.801483 | 17.09043 | 15 | 0 | 13.8 | 27.6 | 114.1606
3.5 | 17.74265 | 1.74485 | 18.68515 | 60 | 0 | 27.6 | 13.8 | 142.1386
3.5 | 17.78965 | 1.745063 | 18.84917 | 60 | 0 | 27.6 | 27.6 | 144.5671
2.5 | 17.93746 | 1.758133 | 18.57918 | 30 | 5 | 27.6 | 41.4 | 92.71455
3.5 | 17.73607 | 1.743378 | 18.85475 | 60 | 0 | 41.4 | 27.6 | 165.1202
1 | 18.09885 | 1.797048 | 17.54879 | 30 | 8 | 41.4 | 41.4 | 81.46271
3.5 | 17.92131 | 1.742811 | 18.81761 | 30 | 8 | 41.4 | 62 | 74.34427
0 | 18.58243 | 1.803133 | 17.16428 | 120 | 0 | 13.8 | 6.9 | 103.3174
1.5 | 18.27965 | 1.780266 | 17.73041 | 1 | 0 | 13.8 | 13.8 | 130.183
1 | 18.35963 | 1.790933 | 17.79132 | 30 | 8 | 13.8 | 27.6 | 58.02715
5 | 17.54366 | 1.713206 | 19.47333 | 1 | 0 | 27.6 | 13.8 | 108.0721
5 | 17.58135 | 1.716204 | 19.47546 | 15 | 0 | 27.6 | 27.6 | 122.0428
2 | 18.1356 | 1.772704 | 18.14034 | 30 | 3 | 27.6 | 41.4 | 116.6507
2 | 18.18204 | 1.777579 | 17.99196 | 15 | 0 | 41.4 | 27.6 | 200.1239
2 | 18.04568 | 1.769175 | 18.34723 | 1 | 0 | 41.4 | 41.4 | 199.4646
2 | 17.90542 | 1.769902 | 17.93941 | 60 | 0 | 41.4 | 62 | 242.2489
5 | 17.68325 | 1.713535 | 19.20403 | 7 | 0 | 13.8 | 6.9 | 89.30419
1 | 18.22264 | 1.792181 | 17.47523 | 7 | 0 | 13.8 | 13.8 | 125.9208
2 | 18.19367 | 1.769788 | 18.30305 | 30 | 8 | 13.8 | 27.6 | 68.45588
1 | 18.17502 | 1.792322 | 17.68446 | 1 | 0 | 27.6 | 13.8 | 145.9695
2 | 17.96906 | 1.769987 | 18.136 | 60 | 0 | 27.6 | 27.6 | 190.6967
1 | 18.08308 | 1.797913 | 17.58497 | 30 | 5 | 27.6 | 41.4 | 81.73337
0 | 18.68505 | 1.803964 | 17.52654 | 7 | 0 | 41.4 | 27.6 | 143.0244
2.5 | 17.95083 | 1.756157 | 18.64017 | 30 | 5 | 41.4 | 41.4 | 101.7822
5 | 17.55171 | 1.705055 | 19.18424 | 30 | 1 | 41.4 | 62 | 104.2835
0 | 18.53181 | 1.798315 | 17.47211 | 30 | 3 | 13.8 | 6.9 | 60.56742
0 | 18.44112 | 1.795343 | 17.38557 | 30 | 8 | 13.8 | 13.8 | 43.66566
2 | 17.97625 | 1.766725 | 18.01128 | 1 | 0 | 13.8 | 27.6 | 152.2739
1 | 18.11099 | 1.793343 | 17.62641 | 1 | 0 | 27.6 | 13.8 | 140.297
3.5 | 17.79593 | 1.736099 | 18.75576 | 1 | 0 | 27.6 | 27.6 | 133.4906
2.5 | 17.78656 | 1.757046 | 18.24714 | 30 | 8 | 27.6 | 41.4 | 79.52075
2 | 18.01904 | 1.762812 | 18.29331 | 1 | 0 | 41.4 | 27.6 | 185.3795
2.5 | 17.95866 | 1.754016 | 18.48601 | 30 | 8 | 41.4 | 41.4 | 90.63074
5 | 17.50651 | 1.717709 | 19.46947 | 60 | 0 | 41.4 | 62 | 163.2344
2 | 17.97508 | 1.762621 | 18.00163 | 15 | 0 | 13.8 | 6.9 | 138.0934
1 | 18.168 | 1.795246 | 17.48577 | 30 | 5 | 13.8 | 13.8 | 63.99116
3.5 | 17.80718 | 1.745472 | 18.54719 | 30 | 1 | 13.8 | 27.6 | 86.09946
3.5 | 17.87985 | 1.734214 | 18.51637 | 60 | 0 | 27.6 | 13.8 | 142.0121
5 | 17.67438 | 1.702657 | 19.24941 | 7 | 0 | 27.6 | 27.6 | 115.8169
3.5 | 17.89321 | 1.736014 | 18.54217 | 30 | 5 | 27.6 | 41.4 | 69.36206
0 | 18.54849 | 1.803016 | 17.0791 | 15 | 0 | 41.4 | 27.6 | 152.9846
3.5 | 17.80271 | 1.735837 | 18.49694 | 60 | 0 | 41.4 | 41.4 | 173.6704
2.5 | 18.06538 | 1.757212 | 18.40835 | 30 | 3 | 41.4 | 62 | 141.678
2 | 18.0307 | 1.773681 | 17.87386 | 30 | 8 | 13.8 | 6.9 | 60.49284
1.5 | 18.03259 | 1.773923 | 17.77094 | 30 | 0 | 13.8 | 13.8 | 132.6555
2.5 | 17.81325 | 1.751983 | 18.63976 | 30 | 0 | 13.8 | 27.6 | 157.4865
2 | 17.90515 | 1.774214 | 18.25346 | 60 | 0 | 27.6 | 13.8 | 171.6876
3.5 | 17.8094 | 1.742396 | 18.47403 | 30 | 3 | 27.6 | 27.6 | 84.83327